## Process Parameters
Model of FFF Printer
Pratham 5.0 Industrial Grade FFF Printer
Fixed Process Parameters
Fixed Parameter | Value
Infill Type | Rectilinear
Nozzle Temperature | 210 °C
Bed Temperature | 60 °C
No. of Bottom Layers | 5
Process Variables
Parameter | Unit | Levels
|  | 1 | 2 | 3 | 4
Layer Height | mm | 0.08 | 0.16 | 0.25 | 0.5
Raster Angle | ° | 0 | 30 | 45 | 60
Printing Speed | mm/s | 30 | 40 | 50 | 60
Infill Density | % | 25 | 50 | 75 | 100
Taguchi L16 Orthogonal Array
Experiment No | Layer height | Raster Orientation | Printing Speed | Infill Density | Build Time
| (mm) | (°) | (mm/s) | (%) | (min)
1 | 0.08 | 0 | 30 | 25 | 72
2 | 0.08 | 30 | 40 | 50 | 75
3 | 0.08 | 45 | 50 | 75 | 74
4 | 0.08 | 60 | 60 | 100 | 82
5 | 0.16 | 0 | 40 | 75 | 47
6 | 0.16 | 30 | 30 | 100 | 71
7 | 0.16 | 45 | 60 | 25 | 20
8 | 0.16 | 60 | 50 | 50 | 32
9 | 0.25 | 0 | 50 | 100 | 30
10 | 0.25 | 30 | 60 | 75 | 23
11 | 0.25 | 45 | 30 | 50 | 32
12 | 0.25 | 60 | 40 | 25 | 20
13 | 0.5 | 0 | 60 | 50 | 10
14 | 0.5 | 30 | 50 | 25 | 9
15 | 0.5 | 45 | 40 | 100 | 18
16 | 0.5 | 60 | 30 | 75 | 20

## Surface Roughness
Surface Roughness Data
Experiment No | Layer height | Raster Orientation | Printing Speed | Infill Density | Roughness (µm) of Top Face Perpendicular to Build Direction | [10 empty] | Roughness (µm) of Side Face 1 Parallel to Build Direction | [10 empty] | Roughness (µm) of Side Face 2 Parallel to Build Direction | [10 empty] | Roughness (µm) of Side Face3 Parallel to Build Direction | [10 empty] | Roughness (µm) of Side Face 4 Parallel to Build Direction | [10 empty] | Mean Roughness (µm) of All 4 Faces Parallel to Build Direction | Standard Deviation of All 4 faces parallel to Build direction
| (mm) | (°) | (mm/s) | (%) | Reading 1 | Reading 2 | Reading 3 | Reading 4 | Reading 5 | Reading 6 | Reading 7 | Reading 8 | Reading 9 | Mean | Standard Deviation | Reading 1 | Reading 2 | Reading 3 | Reading 4 | Reading 5 | Reading 6 | Reading 7 | Reading 8 | Reading 9 | Mean | Standard Deviation | Reading 1 | Reading 2 | Reading 3 | Reading 4 | Reading 5 | Reading 6 | Reading 7 | Reading 8 | Reading 9 | Mean | Standard Deviation | Reading 1 | Reading 2 | Reading 3 | Reading 4 | Reading 5 | Reading 6 | Reading 7 | Reading 8 | Reading 9 | Mean | Standard Deviation | Reading 1 | Reading 2 | Reading 3 | Reading 4 | Reading 5 | Reading 6 | Reading 7 | Reading 8 | Reading 9 | Mean | Standard Deviation
1 | 0.08 | 0 | 30 | 25 | 1.407 | 2.727 | 1.67 | 1.854 | 2.106 | 1.397 | 0.668 | 1.133 | 2.813 | 1.752778 | 0.6685018 | 5.221 | 4.999 | 6.06 | 2.479 | 9.061 | 5.679 | 4.916 | 1.599 | 1.276 | 4.587778 | 2.318844 | 5.938 | 5.929 | 10.173 | 0.874 | 3.975 | 6.242 | 4.859 | 1.558 | 0.763 | 4.479 | 2.896287 | 6.18 | 5 | 7.064 | 4.07 | 5.246 | 5.65 | 4.849 | 1.571 | 1.438 | 4.563111 | 1.818157 | 5.612 | 5.404 | 5.781 | 1.864 | 6.024 | 6.443 | 6.524 | 1.92 | 2.31 | 4.653556 | 1.887912 | 4.570861 | 2.272171
2 | 0.08 | 30 | 40 | 50 | 1.722 | 0.427 | 0.902 | 0.669 | 0.78 | 0.529 | 0.968 | 1.334 | 1.411 | 0.9713333 | 0.4100304 | 5.236 | 5.252 | 6.495 | 1.561 | 4.583 | 3.845 | 4.177 | 0.99 | 1.597 | 3.748444 | 1.823585 | 5.597 | 5.251 | 6.781 | 3.883 | 5.351 | 5.137 | 6.71 | 1.165 | 0.83 | 4.522778 | 2.053495 | 5.48 | 7.117 | 5.147 | 3.991 | 7.133 | 6.587 | 6.012 | 1.399 | 2.45 | 5.035111 | 1.923619 | 5.158 | 4.872 | 5.355 | 1.194 | 7.241 | 4.035 | 6.227 | 2.259 | 3.998 | 4.482111 | 1.770595 | 4.447111 | 1.950542
3 | 0.08 | 45 | 50 | 75 | 0.994 | 1.013 | 0.843 | 0.498 | 1.067 | 2.671 | 1.392 | 0.878 | 0.524 | 1.097778 | 0.6130677 | 4.8 | 5.432 | 6.395 | 5.659 | 7.618 | 5.966 | 5.318 | 1.142 | 2.154 | 4.942667 | 1.927849 | 5.689 | 5.017 | 5.05 | 1.966 | 5.298 | 5.019 | 5.176 | 1.697 | 1.222 | 4.014889 | 1.707887 | 5.155 | 5.113 | 6.608 | 3.668 | 5.85 | 4.987 | 5.293 | 1.213 | 0.717 | 4.289333 | 1.924844 | 9.11 | 5.247 | 6.781 | 1.295 | 5.111 | 6.435 | 5.088 | 1.218 | 1.04 | 4.591667 | 2.675317 | 4.459639 | 2.119751
4 | 0.08 | 60 | 60 | 100 | 2.2141 | 1.559 | 0.739 | 1.27 | 1.557 | 0.619 | 1.103 | 2.839 | 2.255 | 1.572789 | 0.6990249 | 5.242 | 4.85 | 5.782 | 1.429 | 5.248 | 6.598 | 4.645 | 0.628 | 0.474 | 3.877333 | 2.222146 | 5.202 | 5.707 | 5.621 | 5.264 | 4.871 | 4.699 | 5.438 | 0.897 | 1.857 | 4.395111 | 1.657143 | 6.007 | 5.298 | 5.169 | 1.321 | 6.28 | 4.855 | 5.291 | 0.93 | 0.571 | 3.969111 | 2.186497 | 5.583 | 5.144 | 6.543 | 2.303 | 6.318 | 4.117 | 5.36 | 0.354 | 0.959 | 4.075667 | 2.182943 | 4.079306 | 2.084631
5 | 0.16 | 0 | 40 | 75 | 0.951 | 3.077 | 1.975 | 0.292 | 4.58 | 3.287 | 1.723 | 3.399 | 2.799 | 2.453667 | 1.260996 | 9.884 | 9.881 | 9.148 | 1.092 | 8.913 | 10.406 | 9.6 | 0.658 | 0.977 | 6.728778 | 4.136448 | 9.696 | 9.991 | 10.12 | 0.569 | 9.189 | 9.425 | 11.307 | 1.402 | 0.257 | 6.884 | 4.387024 | 8.859 | 9.466 | 11.331 | 1.284 | 9.912 | 9 | 11.281 | 0.6 | 1.107 | 6.982222 | 4.313526 | 9.399 | 9.476 | 10.198 | 1.536 | 10.852 | 9.506 | 10.408 | 1.888 | 0.82 | 7.120333 | 4.067422 | 6.928833 | 4.23049
6 | 0.16 | 30 | 30 | 100 | 1.921 | 1.373 | 2.858 | 3.548 | 2.437 | 0.916 | 2.98 | 3.825 | 2.229 | 2.454111 | 0.9058683 | 9.282 | 12.64 | 11.238 | 1.793 | 11.58 | 9.066 | 9.92 | 1.065 | 1.509 | 7.565889 | 4.451654 | 10.24 | 10.449 | 9.796 | 0.39 | 9.228 | 9.852 | 10.865 | 0.884 | 1.282 | 6.998444 | 4.372134 | 10.039 | 10.417 | 9.59 | 1.059 | 7.931 | 11.11 | 9.88 | 0.497 | 3.018 | 7.060111 | 4.042566 | 9.474 | 11.628 | 10.58 | 2.073 | 10.768 | 10.299 | 9.993 | 0.46 | 0.546 | 7.313444 | 4.499525 | 7.234472 | 4.350949
7 | 0.16 | 45 | 60 | 25 | 1.641 | 0.206 | 1.379 | 1.708 | 1.125 | 0.433 | 2.296 | 2.222 | 1.169 | 1.353222 | 0.6751052 | 9.964 | 4.761 | 11.681 | 3.33 | 8.487 | 3.839 | 7.336 | 1.114 | 1.179 | 5.743444 | 3.587226 | 10.579 | 10.364 | 9.337 | 1.76 | 12.433 | 8.223 | 9.763 | 1.042 | 1.232 | 7.192556 | 4.270391 | 9.477 | 9.441 | 7.91 | 1.342 | 10.087 | 4.785 | 9.385 | 0.85 | 0.846 | 6.013667 | 3.829674 | 9.381 | 10.196 | 9.339 | 4.303 | 10.65 | 9.314 | 9.003 | 1.067 | 0.695 | 7.105333 | 3.744197 | 6.51375 | 3.919313
8 | 0.16 | 60 | 50 | 50 | 1.311 | 3.626 | 2.315 | 0.97 | 1.236 | 4.15 | 2.435 | 0.45 | 0.5 | 1.888111 | 1.256714 | 9.61 | 11.249 | 10.312 | 2.899 | 11.203 | 11.847 | 9.668 | 1.84 | 2.899 | 7.947444 | 3.891521 | 8.978 | 10.396 | 10.423 | 4.824 | 10.127 | 8.347 | 9.075 | 1.584 | 0.878 | 7.181333 | 3.563883 | 9.608 | 9.477 | 8.555 | 2.532 | 11.076 | 10.621 | 10.013 | 1.113 | 2.359 | 7.261556 | 3.796223 | 9.947 | 11.072 | 9.358 | 1.644 | 9.004 | 9.502 | 10.931 | 4.848 | 1.3941 | 7.522233 | 3.633858 | 7.478142 | 3.735593
9 | 0.25 | 0 | 50 | 100 | 7.756 | 9.261 | 14.489 | 3.0002 | 1.655 | 12.528 | 9.731 | 3.331 | 1.415 | 7.018467 | 4.582625 | 7.36 | 14.954 | 14.654 | 2.688 | 13.715 | 14.334 | 13.147 | 0.722 | 4.174 | 9.527556 | 5.448138 | 15.615 | 13.26 | 12.944 | 1.352 | 14.02 | 16.777 | 12.022 | 1.8 | 0.89 | 9.853333 | 6.162845 | 15.915 | 12.098 | 14.313 | 0.595 | 12.284 | 12.486 | 12.087 | 0.27 | 1.043 | 9.010111 | 6.039491 | 13.317 | 14.715 | 14.491 | 1.732 | 14.404 | 14.507 | 13.049 | 1.752 | 1.311 | 9.919778 | 5.908916 | 9.577694 | 5.907014
10 | 0.25 | 30 | 60 | 75 | 3.836 | 2.155 | 0.704 | 1.906 | 1.563 | 2.81 | 3.023 | 0.661 | 4.78 | 2.382 | 1.29893 | 12.443 | 14.898 | 13.485 | 0.619 | 14.357 | 19.486 | 12.476 | 0.502 | 2.104 | 10.04111 | 6.647881 | 11.266 | 7.478 | 9.873 | 2.797 | 13.75 | 7.463 | 14.471 | 0.31 | 0.534 | 7.549111 | 5.052951 | 15.206 | 13.997 | 14.148 | 0.855 | 11.89 | 13.939 | 14.319 | 0.365 | 0.944 | 9.518111 | 6.275272 | 15.559 | 15.153 | 15.91 | 0.608 | 15.217 | 14.408 | 12.623 | 2.434 | 0.611 | 10.28033 | 6.487695 | 9.347167 | 6.241203
11 | 0.25 | 45 | 30 | 50 | 0.611 | 1.204 | 2.631 | 1.874 | 2.163 | 0.929 | 1.637 | 2.879 | 3.319 | 1.916333 | 0.8648541 | 13.382 | 12.997 | 13.393 | 1.682 | 14.434 | 9.885 | 15.546 | 0.628 | 2.098 | 9.338333 | 5.753153 | 14.489 | 15.358 | 12.339 | 7.453 | 13.43 | 15.022 | 12.189 | 5.689 | 0.462 | 10.71456 | 4.802284 | 14.513 | 16.395 | 14.177 | 2.191 | 15.056 | 16.316 | 14.899 | 0.437 | 0.868 | 10.53911 | 6.678114 | 12.945 | 7.061 | 9.793 | 0.777 | 5.114 | 13.451 | 13.89 | 0.889 | 1.565 | 7.276111 | 5.171667 | 9.467028 | 5.810043
12 | 0.25 | 60 | 40 | 25 | 2.536 | 4.373 | 2.529 | 1.022 | 0.855 | 3.853 | 2.849 | 0.523 | 2.624 | 2.351556 | 1.250723 | 17.003 | 19.037 | 13.808 | 0.665 | 14.205 | 10.705 | 12.48 | 0.513 | 2.887 | 10.14478 | 6.642383 | 16.687 | 14.743 | 15.508 | 1.516 | 8.88 | 15.367 | 13.975 | 0.961 | 0.464 | 9.789 | 6.562741 | 13.355 | 12.18 | 14.225 | 1.777 | 12.574 | 14.819 | 13.798 | 1.249 | 1.027 | 9.444889 | 5.774188 | 15.599 | 3.051 | 13.298 | 1.475 | 12.835 | 10.858 | 13.269 | 0.494 | 0.885 | 7.973778 | 5.954892 | 9.338111 | 6.299199
13 | 0.5 | 0 | 60 | 50 | 7.811 | 0.8 | 0.932 | 0.22 | 12.72 | 10.845 | 0.839 | 0.472 | 7.095 | 4.637111 | 4.710764 | 12.149 | 8.404 | 15.985 | 4.255 | 11.915 | 24.237 | 21.758 | 0.306 | 0.923 | 11.10356 | 8.069185 | 19.946 | 28.157 | 21.697 | 2.57 | 13.786 | 22.471 | 10.033 | 1.324 | 1.017 | 13.44456 | 9.659006 | 10 | 23.528 | 17.345 | 0.943 | 18.428 | 22.142 | 26.661 | 0.542 | 0.629 | 13.35756 | 9.949004 | 12.64 | 28.979 | 16.656 | 3.43 | 10.915 | 27.32 | 16.123 | 0.305 | 2.907 | 13.25278 | 9.672577 | 12.78961 | 9.417515
14 | 0.5 | 30 | 50 | 25 | 6.693 | 1.225 | 2.037 | 2.693 | 2.715 | 0.138 | 8.243 | 0.179 | 9.698 | 3.735667 | 3.358608 | 15.486 | 25.357 | 25.026 | 0.728 | 8.388 | 21.389 | 18.999 | 0.287 | 0.94 | 12.95556 | 9.937484 | 16.211 | 32.433 | 15.362 | 1.612 | 13.347 | 22.572 | 20.148 | 1.999 | 0.627 | 13.81233 | 10.18839 | 16.707 | 18.478 | 13.555 | 1.139 | 17.107 | 21.103 | 14.635 | 1.875 | 0.75 | 11.70544 | 7.664393 | 16.939 | 10.247 | 24.895 | 0.574 | 13.472 | 24.868 | 0.474 | 0.416 | 0.61 | 10.27722 | 9.787246 | 12.18764 | 9.542032
15 | 0.5 | 45 | 40 | 100 | 21.562 | 1.967 | 4.366 | 16.463 | 0.841 | 1.221 | 15.131 | 13.111 | 11.815 | 9.608556 | 7.231106 | 20.072 | 22.819 | 15.751 | 0.82 | 15.075 | 22.778 | 16.438 | 1.565 | 0.972 | 12.92111 | 8.752505 | 18.091 | 6.218 | 21.721 | 0.625 | 16.391 | 20.043 | 20.923 | 0.507 | 0.427 | 11.66067 | 8.962874 | 3.479 | 12.49 | 22.35 | 20.642 | 0.749 | 13.868 | 28.526 | 21.368 | 1.184 | 13.85067 | 9.613404 | 16.64 | 18.603 | 19.54 | 1.325 | 20.385 | 21.104 | 16.652 | 0.338 | 0.719 | 12.81178 | 8.615883 | 12.81106 | 9.027828
16 | 0.5 | 60 | 30 | 75 | 2.682 | 0.077 | 9.476 | 0.045 | 2.054 | 5.159 | 8.905 | 16.382 | 2.646 | 5.269556 | 5.083592 | 15.946 | 30.199 | 15.995 | 2.549 | 14.76 | 25.066 | 20.832 | 9.39 | 1.046 | 15.087 | 9.125265 | 21.393 | 25.718 | 20.618 | 2.307 | 14.539 | 22.574 | 15.778 | 0.555 | 3.458 | 14.10444 | 9.07537 | 14.2 | 21.905 | 19.554 | 0.498 | 14.013 | 21.103 | 14.27 | 1.29 | 0.868 | 11.96678 | 8.319944 | 13.776 | 22.634 | 22.834 | 5.217 | 14.247 | 22.658 | 20.302 | 0.928 | 0.455 | 13.67233 | 8.805881 | 13.70764 | 8.909121

## Shore Hardness
Shore Hardness Data
Experiment No | Layer height | Raster Orientation | Printing Speed | Infill Density | Hardness (HD) of Top Face Perpendicular to Build Direction | [6 empty] | Hardness (HD) of Side Face 1 Parallel to Build Direction | [6 empty] | Hardness (HD) of Side Face 2 Parallel to Build Direction | [6 empty] | Hardness (HD) of Side Face3 Parallel to Build Direction | [6 empty] | Hardness (HD) of Side Face 4 Parallel to Build Direction | [6 empty] | Mean Hardness (HD) of All 4 Faces Parallel to Build Direction | Standard Deviation of Hardness for All 4 Faces Parallel to Build Direction | Hardness (HD) of Bottom Face Perpendcular to Build Direction
| (mm) | (°) | (mm/s) | (%) | Reading 1 | Reading 2 | Reading 3 | Reading 4 | Reading 5 | Mean | Standard Deviation | Reading 1 | Reading 2 | Reading 3 | Reading 4 | Reading 5 | Mean | Standard Deviation | Reading 1 | Reading 2 | Reading 3 | Reading 4 | Reading 5 | Mean | Standard Deviation | Reading 1 | Reading 2 | Reading 3 | Reading 4 | Reading 5 | Mean | Standard Deviation | Reading 1 | Reading 2 | Reading 3 | Reading 4 | Reading 5 | Mean | Standard Deviation |  |  | Reading 1 | Reading 2 | Reading 3 | Reading 4 | Reading 5 | Mean | Standard Deviation
1 | 0.08 | 0 | 30 | 25 | 43.5 | 35.5 | 34 | 37.5 | 33.5 | 36.8 | 3.627671 | 43.5 | 45 | 61.5 | 46.5 | 53 | 49.9 | 6.643794 | 57 | 55 | 53.5 | 44.5 | 54 | 52.8 | 4.319722 | 36.5 | 49.5 | 40 | 45.5 | 45.5 | 43.4 | 4.586938 | 46.5 | 50 | 40 | 46 | 51 | 46.7 | 3.867816 | 48.2 | 6.085639 | 28 | 28 | 23 | 23 | 22.5 | 24.9 | 2.537716
2 | 0.08 | 30 | 40 | 50 | 39 | 32.5 | 35.5 | 26 | 25 | 31.6 | 5.398148 | 40 | 44 | 35 | 26 | 26 | 34.2 | 7.277362 | 37 | 36 | 30 | 47.5 | 32 | 36.5 | 6.0663 | 49.5 | 42.5 | 42 | 48 | 42 | 44.8 | 3.264966 | 53 | 52 | 47 | 49.5 | 48.5 | 50 | 2.213594 | 41.375 | 8.165285 | 35 | 38 | 25.5 | 40 | 70 | 41.7 | 14.99867
3 | 0.08 | 45 | 50 | 75 | 51.5 | 64.5 | 72 | 65.5 | 71 | 64.9 | 7.317103 | 68.5 | 48 | 67 | 71.5 | 66.5 | 64.3 | 8.334267 | 60 | 64 | 62 | 69 | 71.5 | 65.3 | 4.308132 | 73 | 58.5 | 76.5 | 74 | 76.5 | 71.7 | 6.742403 | 72.5 | 76.5 | 68 | 73 | 75 | 73 | 2.880972 | 68.575 | 7.073321 | 72.5 | 70.5 | 73.5 | 68 | 69.5 | 70.8 | 1.989975
4 | 0.08 | 60 | 60 | 100 | 70.5 | 69.5 | 76.5 | 76.5 | 76 | 73.8 | 3.1241 | 75 | 73.5 | 69 | 78 | 78 | 74.7 | 3.340659 | 74.5 | 79 | 77 | 73 | 70.5 | 74.8 | 2.976575 | 78 | 67 | 63.5 | 72 | 76.5 | 71.4 | 5.508176 | 77 | 69.5 | 74.5 | 76 | 73 | 74 | 2.626785 | 73.725 | 4.026397 | 65 | 73 | 72 | 76 | 70.5 | 71.3 | 3.627671
5 | 0.16 | 0 | 40 | 75 | 64 | 73.5 | 68 | 62.5 | 71 | 67.8 | 4.130375 | 66.5 | 66 | 76.5 | 55.5 | 66 | 66.1 | 6.643794 | 68.5 | 55 | 72.5 | 71 | 63 | 66 | 6.379655 | 74.5 | 74 | 68 | 75 | 78 | 73.9 | 3.261901 | 71 | 77 | 74 | 77 | 76.5 | 75.1 | 2.332381 | 70.275 | 6.577376 | 67.5 | 59 | 70 | 54.5 | 43.5 | 58.9 | 9.525755
6 | 0.16 | 30 | 30 | 100 | 57.5 | 54 | 62 | 56.5 | 62.5 | 58.5 | 3.271085 | 64 | 70.5 | 57.5 | 59.5 | 71 | 64.5 | 5.522681 | 74 | 58.5 | 71.5 | 73.5 | 70.5 | 69.6 | 5.695612 | 67 | 65.5 | 70.5 | 69.5 | 70 | 68.5 | 1.923538 | 67 | 62 | 76 | 72 | 72 | 69.8 | 4.833218 | 68.1 | 5.202403 | 73.5 | 77.5 | 72 | 77.5 | 75 | 75.1 | 2.177154
7 | 0.16 | 45 | 60 | 25 | 67 | 54.5 | 63.5 | 42.5 | 69.5 | 59.4 | 9.861034 | 67 | 66.5 | 61.5 | 68 | 70.5 | 66.7 | 2.942788 | 52 | 46.5 | 52 | 68 | 60 | 55.7 | 7.50733 | 53 | 65.5 | 67 | 62.5 | 64 | 62.4 | 4.933559 | 69 | 62 | 50 | 51 | 73 | 61 | 9.273618 | 61.45 | 7.698864 | 63 | 58.5 | 65.5 | 60 | 65 | 62.4 | 2.745906
8 | 0.16 | 60 | 50 | 50 | 57 | 61 | 62 | 62.5 | 59 | 60.3 | 2.039608 | 59 | 63.5 | 72.5 | 66 | 66 | 65.4 | 4.374929 | 63.5 | 66.5 | 71 | 66.5 | 62 | 65.9 | 3.088689 | 46.5 | 69 | 69 | 70 | 72.5 | 65.4 | 9.536247 | 58.5 | 54 | 70 | 62 | 64 | 61.7 | 5.362835 | 64.6 | 6.31981 | 63 | 64 | 57 | 64 | 74 | 64.4 | 5.4626
9 | 0.25 | 0 | 50 | 100 | 43 | 58 | 44 | 69 | 65.5 | 55.9 | 10.73499 | 49 | 65 | 66 | 52.5 | 41.5 | 54.8 | 9.437161 | 64.5 | 54.5 | 75 | 71.5 | 69.5 | 67 | 7.113368 | 68 | 56 | 51 | 61.5 | 72 | 61.7 | 7.652451 | 45 | 49 | 48.5 | 39 | 52.5 | 46.8 | 4.567275 | 57.575 | 10.59159 | 58 | 72.5 | 69.5 | 57 | 59.5 | 63.3 | 6.407808
10 | 0.25 | 30 | 60 | 75 | 73.5 | 62.5 | 72.5 | 61.5 | 62.5 | 66.5 | 5.329165 | 68.5 | 57 | 69.5 | 63 | 67.5 | 65.1 | 4.619524 | 48 | 57.5 | 53.5 | 53 | 55 | 53.4 | 3.120897 | 50 | 70.5 | 57 | 73 | 60 | 62.1 | 8.558037 | 57.5 | 59.5 | 50.5 | 55.5 | 62.5 | 57.1 | 4.029888 | 59.425 | 7.09978 | 56.5 | 48.5 | 69 | 60.5 | 63 | 59.5 | 6.83374
11 | 0.25 | 45 | 30 | 50 | 56 | 55 | 75 | 62.5 | 65 | 62.7 | 7.222188 | 58 | 51 | 62.5 | 60 | 54.5 | 57.2 | 4.057093 | 65 | 60.5 | 66 | 64 | 64.5 | 64 | 1.870829 | 60 | 70 | 68 | 56 | 72.5 | 65.3 | 6.257795 | 62 | 55 | 59 | 73 | 72 | 64.2 | 7.138627 | 62.675 | 6.144662 | 56 | 45 | 49.5 | 64 | 61 | 55.1 | 7.045566
12 | 0.25 | 60 | 40 | 25 | 55.5 | 65 | 61.5 | 64 | 56 | 60.4 | 3.967367 | 48 | 53 | 46.5 | 54 | 64.5 | 53.2 | 6.329297 | 49 | 51 | 41 | 43 | 64.5 | 49.7 | 8.268011 | 61.5 | 60 | 58 | 44.5 | 45.5 | 53.9 | 7.357989 | 61.5 | 57 | 71 | 69 | 61.5 | 64 | 5.205766 | 55.2 | 8.704022 | 60.5 | 59 | 53.5 | 64 | 59.5 | 59.3 | 3.385262
13 | 0.5 | 0 | 60 | 50 | 51 | 50 | 51 | 37 | 28 | 43.4 | 9.350936 | 38 | 49 | 42 | 42 | 36.5 | 41.5 | 4.335897 | 50.5 | 48 | 36 | 47 | 36.5 | 43.6 | 6.110646 | 38 | 47.5 | 52 | 39.5 | 48.5 | 45.1 | 5.416641 | 42 | 54.5 | 44.5 | 45.5 | 37 | 44.7 | 5.714893 | 43.725 | 5.611317 | 20 | 29 | 17 | 12 | 19 | 19.4 | 5.535341
14 | 0.5 | 30 | 50 | 25 | 44.5 | 34 | 39 | 20 | 29 | 33.3 | 8.411896 | 45 | 27 | 38.5 | 33.5 | 21.5 | 33.1 | 8.278889 | 38.3 | 36 | 32 | 35 | 38 | 35.86 | 2.288755 | 42 | 41 | 36 | 26.5 | 40 | 37.1 | 5.678028 | 41 | 28 | 35 | 32 | 36 | 34.4 | 4.317407 | 35.115 | 5.781978 | 27.5 | 30 | 23.5 | 18 | 30.5 | 25.9 | 4.662617
15 | 0.5 | 45 | 40 | 100 | 44 | 59 | 57 | 45 | 33.5 | 47.7 | 9.346657 | 45.5 | 60 | 45 | 34 | 48 | 46.5 | 8.294577 | 42.5 | 34.5 | 37 | 42.5 | 46.5 | 40.6 | 4.294182 | 40.5 | 32 | 41 | 27 | 27.5 | 33.6 | 6.09426 | 31.5 | 47.5 | 40.5 | 33 | 47.5 | 40 | 6.841053 | 40.175 | 7.978526 | 28 | 27 | 26.5 | 38 | 39 | 31.7 | 5.582114
16 | 0.5 | 60 | 30 | 75 | 25 | 32 | 20 | 19 | 26.5 | 24.5 | 4.711688 | 33.5 | 40 | 36.5 | 30.5 | 43.5 | 36.8 | 4.6 | 47.5 | 39.5 | 28.5 | 34 | 37 | 37.3 | 6.28172 | 29.5 | 38 | 52.5 | 36 | 37 | 38.6 | 7.5591 | 31.5 | 44.5 | 35 | 28 | 42 | 36.2 | 6.217717 | 37.225 | 6.315606 | 26 | 28.5 | 21 | 16 | 33.5 | 25 | 6.041523

## Dimensional Errors
Dimensional Error Data
Experiment No | Layer height | Raster Orientation | Printing Speed | Infill Density | Measured Length of Side of a Cube (mm) |  |  |  |  | Mean Error (mm) | Measured Length of Face Diagonal of a Cube (mm) |  |  | Mean Error (mm)
| (mm) | (°) | (mm/s) | (%) | Reading 1 | Reading 2 | Reading 3 | Reading 4 | Mean (mm) |  | Reading 1 | Reading 2 | Mean
1 | 0.08 | 0 | 30 | 25 | 19.81 | 19.83 | 19.81 | 20 | 19.8625 | 0.1375 | 27.63 | 27.61 | 27.62 | 0.66
2 | 0.08 | 30 | 40 | 50 | 19.79 | 19.74 | 19.8 | 20 | 19.8325 | 0.1675 | 27.77 | 27.57 | 27.67 | 0.61
3 | 0.08 | 45 | 50 | 75 | 19.72 | 19.91 | 19.79 | 19.86 | 19.82 | 0.18 | 27.45 | 27.4 | 27.425 | 0.855
4 | 0.08 | 60 | 60 | 100 | 19.82 | 19.77 | 19.76 | 19.86 | 19.8025 | 0.1975 | 27.49 | 27.8 | 27.645 | 0.635
5 | 0.16 | 0 | 40 | 75 | 19.7 | 19.7 | 19.6 | 19.64 | 19.66 | 0.34 | 27.27 | 27.36 | 27.315 | 0.965
6 | 0.16 | 30 | 30 | 100 | 19.86 | 19.9 | 19.86 | 19.78 | 19.85 | 0.15 | 27.27 | 27.36 | 27.315 | 0.965
7 | 0.16 | 45 | 60 | 25 | 20 | 20.05 | 19.77 | 19.87 | 19.9225 | 0.0775 | 27.59 | 27.51 | 27.55 | 0.73
8 | 0.16 | 60 | 50 | 50 | 19.74 | 19.71 | 19.83 | 19.73 | 19.7525 | 0.2475 | 27.48 | 27.5 | 27.49 | 0.79
9 | 0.25 | 0 | 50 | 100 | 19.81 | 19.84 | 19.86 | 19.82 | 19.8325 | 0.1675 | 27.4 | 27.48 | 27.44 | 0.84
10 | 0.25 | 30 | 60 | 75 | 19.85 | 19.92 | 19.76 | 19.84 | 19.8425 | 0.1575 | 27.35 | 27.32 | 27.335 | 0.945
11 | 0.25 | 45 | 30 | 50 | 19.76 | 19.7 | 19.89 | 19.84 | 19.7975 | 0.2025 | 27.35 | 27.31 | 27.33 | 0.95
12 | 0.25 | 60 | 40 | 25 | 20.12 | 20.13 | 20 | 19.91 | 20.04 | -0.04 | 27.34 | 27.33 | 27.335 | 0.945
13 | 0.5 | 0 | 60 | 50 | 19.81 | 19.77 | 19.69 | 19.85 | 19.78 | 0.22 | 27.49 | 27.51 | 27.5 | 0.78
14 | 0.5 | 30 | 50 | 25 | 19.74 | 19.73 | 20.01 | 19.85 | 19.8325 | 0.1675 | 27.59 | 27.51 | 27.55 | 0.73
15 | 0.5 | 45 | 40 | 100 | 19.78 | 19.81 | 19.92 | 19.94 | 19.8625 | 0.1375 | 27.52 | 27.54 | 27.53 | 0.75
16 | 0.5 | 60 | 30 | 75 | 19.8 | 19.8 | 19.92 | 19.89 | 19.8525 | 0.1475 | 27.76 | 27.68 | 27.72 | 0.56